## Sheet1
SSA m2/g X1 | PV cc/g X2 | MPD nm X3 | Dosage ratio g/Ldye /g/LAC X4 | pH X5 | Temp Deg C X6 | QM mg/g Y
904.6 | 0.68 | 2.99 | 0.347 | 11 | 25 | 526.3
756.3 | 0.38 | 11.3 | 0.25 | 10 | 50 | 195.2
1546.6 | 0.84 | 2.17 | 0.1 | 7 | 30 | 637
1546.6 | 0.84 | 2.17 | 0.1 | 7 | 40 | 758.1
1546.6 | 0.84 | 2.17 | 0.1 | 7 | 50 | 761.2
165.8 | 0.01 | 13.39 | 0.017 | 6 | 35 | 15.5
2768 | 0.4 | 1.5 | 4.286 | 10 | 25 | 1684
1906.9 | 1.17 | 2.46 | 2.333 | 11 | 25 | 2080.5
2015 | 1.1 | 0.78 | 2.4 | 7 | 25 | 2251
1814 | 1.16 | 0.74 | 2.4 | 7 | 25 | 1758
914.2 | 0.52 | 3.19 | 0.1 | 12 | 30 | 357.1
2869 | 1.96 | 2 | 0.25 | 11 | 30 | 980.4
1113.3 | 0.66 | 2.37 | 0.4 | 6.3 | 25 | 435
843 | 0.49 | 2.32 | 0.5 | 7 | 25 | 274.6
531 | 0.35 | 2.65 | 0.04 | 9 | 30 | 96.2
843 | 0.26 | 2.24 | 2.25 | 6.5 | 30 | 269.3
1061 | 0.56 | 2.11 | 0.667 | 11 | 30 | 400
999 | 0.46 | 1.84 | 0.133 | 9 | 25 | 95.2
896 | 0.74 | 3.31 | 0.2 | 11 | 25 | 271
896 | 0.74 | 3.31 | 0.2 | 11 | 35 | 278.6
896 | 0.74 | 3.31 | 0.2 | 11 | 45 | 284.9
896 | 0.74 | 3.31 | 0.2 | 11 | 55 | 299.4
2085.5 | 0.96 | 1.84 | 0.54 | 7 | 30 | 434.78
1033.4 | 0.47 | 1.84 | 0.54 | 7 | 30 | 315.5
1854.2 | 0.86 | 1.86 | 0.54 | 7 | 30 | 380.2
1127 | 0.63 | 1.11 | 0.167 | 8 | 30 | 72
510 | 0.33 | 2.64 | 0.25 | 8 | 30 | 212.8
168 | 0.21 | 1.84 | 0.03 | 9 | 25 | 32.51
33.3 | 0.08 | 3.91 | 0.033 | 8 | 25 | 194.4
1029.3 | 0.45 | 2.39 | 0.75 | 8 | 20 | 250
2434 | 2.05 | 5 | 2.25 | 7 | 30 | 644
580 | 0.67 | 4.15 | 0.1 | 9 | 23 | 87
64.4 | 0.06 | 3.54 | 0.003 | 9 | 25 | 80
109.1 | 0.09 | 3.12 | 0.5 | 6 | 30 | 290
1600 | 0.72 | 1.77 | 1 | 6 | 30 | 325.8
247 | 0.48 | 3.8 | 0.275 | 11 | 25 | 13
452 | 0.96 | 4.81 | 0.275 | 11 | 25 | 44
696 | 1.45 | 6.35 | 0.275 | 11 | 25 | 224
467.9 | 0.27 | 1.1 | 0.667 | 7 | 30 | 79.3
688 | 0.41 | 2.1 | 0.667 | 7 | 30 | 160.4
2825 | 1.5 | 2.27 | 1 | 6.5 | 25 | 916.3
249 | 0.13 | 3.09 | 0.042 | 6 | 25 | 144.9
123.8 | 0.07 | 2.6 | 0.2 | 11 | 25 | 200
1.6 | 0.00061 | 23.4 | 0.096 | 6.9 | 20 | 220.5
1666.5 | 0.8 | 1.9 | 0.333 | 8 | 30 | 531.5
500 | 0.25 | 1.01 | 0.05 | 7 | 25 | 14.7
269 | 0.55 | 7.61 | 0.04 | 9 | 23 | 37
926 | 0.65 | 2.8 | 0.29 | 9 | 23 | 296