## Sheet1
SSA | PV | PS | Molar dye/AC (conc) | pH | temp. 0C | equlbm time (h) | Adsorption capacity (mg/g)
904.6 | 0.677 | 2.99 | 1.08332 | 11 | 25 | 2 | 526.3
64.4152 | 0.056948 | 3.54 | 0.007816164 | 9 | 25 | 1 | 80
510 | 0.33 | 2.64 | 0.7816164 | 8 | 30 | 3 | 212.76
249 | 0.133 | 3.09 | 0.1302694 | 6 | 25 | 1.67 | 144.9
1306.31 | 0.96 | 3.22 | 0.6252931 | 7 | 30 | 2.67 | 318
2869 | 1.96 | 2 | 0.7816164 | 11 | 30 | 0.167 | 968.74
756.3 | 0.376 | 11.3 | 0.7816164 | 10 | 50 | 2 | 195.2
168 | 0.212 | 1.84 | 0.09379397 | 9 | 25 | 1 | 32.51
123.838 | 0.06813 | 2.6 | 0.6252931 | 11 | 25 | 3.33 | 200
1113.3 | 0.6607 | 2.37 | 1.250586 | 6.3 | 25 | 2 | 435
843 | 0.49 | 2.32 | 1.563233 | 7 | 25 | 2 | 274.62
2825 | 1.498 | 2.27 | 3.126466 | 6.5 | 25 | 0.5 | 955.25
1.6319 | 0.00061 | 23.4 | 0.3001407 | 6.9 | 20 | 3 | 220.51
1666.5 | 0.8 | 1.9 | 1.042155 | 8 | 30 | 3 | 531.52
109.1 | 0.085 | 3.12 | 1.563233 | 6 | 30 | 24 | 290
1546.56 | 0.8392 | 2.1704 | 0.3126466 | 7 | 30 | 2 | 498.95
531 | 0.352 | 2.649 | 0.1250586 | 9 | 30 | 1 | 96.2
138.9 | 0.2043 | 15.64 | 0.1954041 | 10 | 25 | 1 | 430.64
2896 | 1.554 | 2.9 | 7.816164 | 7 | 25 | 2 | 235
33.27 | 0.084 | 3.91 | 0.1042155 | 8 | 25 | 4 | 194.4
843 | 0.256 | 2.24 | 7.034547 | 6.5 | 30 | 3 | 269.3
2270.9 | 1.25 | 2.19 | 3.126466 | 7 | 25 | 1 | 458
1894 | 1.107 | 2.32 | 1.563233 | 7 | 25 | 6 | 500
1029.31 | 0.445 | 2.393 | 2.344849 | 8 | 20 | 2.33 | 250.01
1061 | 0.559 | 2.106 | 2.08431 | 11 | 30 | 5 | 400
165.815 | 0.014 | 13.388 | 0.05210776 | 6 | 35 | 8 | 15.5
2768 | 0.399 | 1.5 | 13.39914 | 10 | 25 | 24 | 716
1600 | 0.72 | 1.77 | 3.126466 | 6 | 30 | 24 | 325.8
1194 | 0.628 | 1.114 | 0.5210776 | 8 | 30 | 1 | 72
1773 | 0.474 | 2.32 | 0.7816164 | 4.5 | 35 | 25 | 1000
878.07 | 0.412 | 187.6844 | 0.4168621 | 9 | 25 | 25 | 116.28
247 | 0.48 | 3.8 | 0.859778 | 11 | 25 | 1 | 13
452 | 0.958 | 4.81 | 0.859778 | 11 | 25 | 1 | 44
696 | 1.445 | 6.35 | 0.859778 | 11 | 25 | 1 | 224
1432.7 | 0.74 | 3.848 | 2.813819 | 11 | 25 | 7 | 985.5
896.02 | 0.74 | 3.31 | 0.6252931 | 11 | 25 | 2 | 271
896.02 | 0.74 | 3.31 | 0.6252931 | 11 | 35 | 2 | 278.55
896.02 | 0.74 | 3.31 | 0.6252931 | 11 | 45 | 2 | 284.9
896.02 | 0.74 | 3.31 | 0.6252931 | 11 | 55 | 2 | 299.4
2434 | 2.0447 | 5 | 7.034547 | 7 | 30 | 1 | 644
2132.1 | 3.426 | 3.29 | 0.3349784 | 12 | 25 | 3 | 369
1906.87 | 1.166 | 2.46 | 7.295086 | 11 | 25 | 4 | 2080.5
2015 | 1.0757 | 0.78 | 7.503517 | 7 | 25 | 2 | 2251
1865 | 0.9191 | 0.71 | 7.503517 | 7 | 25 | 2 | 1930
1999 | 1.1551 | 0.75 | 7.503517 | 7 | 25 | 2 | 2045
1814 | 1.1587 | 0.74 | 7.503517 | 7 | 25 | 2 | 1758
1854.24 | 0.858 | 0.925 | 1.688291 | 7 | 30 | 40 | 380.23
2085.47 | 0.96 | 0.921 | 1.688291 | 7 | 30 | 40 | 434.78
1033.42 | 0.473 | 0.915 | 1.688291 | 7 | 30 | 40 | 315.46
467.91 | 0.274 | 1.1 | 2.08431 | 7 | 30 | 3 | 79.31
688.02 | 0.408 | 2.1 | 2.08431 | 7 | 30 | 3 | 160.36
914.15 | 0.52 | 3.19 | 0.3126466 | 12 | 30 | 6 | 357.14
1262 | 0.4992 | 10.58 | 1.563233 | 9.5 | 25 | 6 | 250
269 | 0.55 | 7.61 | 0.1250586 | 9 | 23 | 2 | 37
926 | 0.65 | 2.8 | 0.906675 | 9 | 23 | 2 | 296
580 | 0.67 | 4.15 | 0.3126466 | 9 | 23 | 2 | 87